## ЭП741ИД
ЭП741ИД
Т, С | 20 |  | 500 |  | 600 |  | 700 |  | 750 |  | 800
ρ, кг/м3 | 8320
α·105, 1/К | 1.25 |  | 1.37 |  | 1.4 |  | 1.44 |  | 1.48 |  | 1.54
Е, МПа | 200000 |  | 190000 |  | 184000 |  | 173000 |  | 155000 |  | 146000
σ0.2, МПа | 800 |  | 780 |  | 760 |  | 735 |  | 710 |  | 670
σв, МПа | 1320 |  | 1280 |  | 1255 |  | 1225 |  | 1120 |  | 860
ψ, % | 19 |  | 16.5 |  | 16 |  | 15 |  | 17 |  | 19
| Деф | Напр | Деф | Напр | Деф | Напр | Деф | Напр | Деф | Напр | Деф | Напр
| 0% | 0 | 0% | 0 | 0% | 0 | 0% | 0 | 0% | 0 | 0% | 0
| 0.3% | 579 | 0.3% | 588 | 0.3% | 504 | 0.3% | 492 | 0.3% | 486 | 0.3% | 480
| 0.4% | 740 | 0.4% | 704 | 0.4% | 672 | 0.4% | 656 | 0.4% | 648 | 0.4% | 640
| 0.5% | 800 | 0.5% | 776 | 0.5% | 767 | 0.5% | 760 | 0.5% | 740 | 0.5% | 725
| 0.6% | 837.5 | 0.6% | 820 | 0.6% | 812.5 | 0.6% | 806 | 0.6% | 788 | 0.6% | 770
| 0.7% | 865 | 0.7% | 850 | 0.7% | 842 | 0.7% | 837.5 | 0.7% | 830 | 0.7% | 800
| 0.8% | 885 | 0.8% | 870 | 0.8% | 862.5 | 0.8% | 857.5 | 0.8% | 842 | 0.8% | 822
| 0.9% | 895 | 0.9% | 882 | 0.9% | 875 | 0.9% | 870 | 0.9% | 855 | 0.9% | 836
| 1% | 900 | 1% | 887.5 | 1% | 882 | 1% | 877.5 | 1% | 865 | 1% | 845
| 1.1% | 905 | 1.1% | 892 | 1.1% | 885 | 1.1% | 880 | 1.1% | 867.5 | 1.1% | 847.5
| 4% | 1080 | 4% | 985 | 4% | 977.5 | 4% | 965 | 4% | 940 | 4% | 915
С= | 26
σдл, МПа
Рл-м
t | 100 | 100 | 100 | 100 | 100 | 100 | 100 | 100 | 100
T | -273 | -273 | -273 | -273 | -273 | -273 | -273 | -273 | -273
температурная база
t | 20 | 100 | 200 | 300 | 400 | 500 | 600 | 700
KXX | 0.0105 | 0.0113 | 0.0126 | 0.0138 | 0.0151 | 0.0167 | 0.018 | 0.0193
C | 425 | 450 | 475 | 500 | 525 | 550 | 575 | 590
прочностная база
t | 20 | 400 | 500 | 600 | 700 | 800
EX | 20000 | 19000 | 18400 | 17300 | 15500 | 14600
NUXY | 0.3 | 0.3 | 0.3 | 0.3 | 0.3 | 0.3
ALPX | 1.25e-05 | 1.37e-05 | 1.4e-05 | 1.44e-05 | 1.48e-05 | 1.54e-05
DENS | 8.481e-10 | 8.481e-10 | 8.481e-10 | 8.481e-10 | 8.481e-10 | 8.481e-10 | 8.481e-10 | 8.481e-10
lmd/Cp | 29130.86 | 29608.67 | 31277.34 | 32543.33 | 33913.34 | 35801.95 | 36911.15 | 38570.76

## ЭП742ИД
ЭП742ИД - Диск ТНД (основной вариант)
Т, С | 20 |  | 400 |  | 500 |  | 600 |  | 700 |  | 800
ρ, кг/м3 | 84800
α·105, 1/К | 1.25 |  | 1.37 |  | 1.4 |  | 1.44 |  | 1.48 |  | 1.54
Е, МПа | 200000 |  | 190000 |  | 184000 |  | 173000 |  | 155000 |  | 146000
σ0.2, МПа | 800 |  | 780 |  | 760 |  | 735 |  | 710 |  | 670
σв, МПа | 1320 |  | 1280 |  | 1255 |  | 1225 |  | 1120 |  | 860
ψ, % | 19 |  | 16.5 |  | 16 |  | 15 |  | 17 |  | 19
| Деф | Напр | Деф | Напр | Деф | Напр | Деф | Напр | Деф | Напр | Деф | Напр
| 0% | 0 | 0% | 0 | 0% | 0 | 0% | 0 | 0% | 0 | 0% | 0
| 0.35% | 701.25 | 0.34% | 646 | 0.35% | 638.48 | 0.36% | 629.72 | 0.41% | 629.3 | 0.43% | 624.88
| 0.4% | 745 | 0.4% | 685 | 0.4% | 670 | 0.4% | 658 | 0.5% | 705 | 0.5% | 695
| 0.5% | 797.5 | 0.5% | 732 | 0.5% | 724 | 0.5% | 712.5 | 0.6% | 745 | 0.6% | 735
| 0.6% | 830 | 0.6% | 770 | 0.6% | 760 | 0.6% | 750 | 0.7% | 775 | 0.7% | 765
| 0.7% | 856 | 0.7% | 795 | 0.7% | 788 | 0.7% | 780 | 0.8% | 795 | 0.8% | 787
| 0.8% | 873 | 0.8% | 815 | 0.8% | 808 | 0.8% | 800 | 0.9% | 810 | 0.9% | 802
| 0.9% | 882.5 | 0.9% | 830 | 0.9% | 820 | 0.9% | 815 | 1% | 817.5 | 1% | 807.5
| 1% | 886 | 1% | 835 | 1% | 828 | 1% | 820 | 1.1% | 820 | 1.1% | 810
| 1.1% | 890 | 1.1% | 840 | 1.1% | 832 | 1.1% | 825 | 1.3% | 826 | 1.2% | 812.5
| 4% | 995 | 4% | 955 | 4% | 950 | 4% | 942.5 | 4% | 900 | 4% | 860
С= | 26
σдл, МПа | 1178 | 1130 | 1040 | 915 | 772 | 624 | 483 | 358 | 254
Рл-м | 17000 | 18000 | 19000 | 20000 | 21000 | 22000 | 23000 | 24000 | 25000
t | 100 | 100 | 100 | 100 | 100 | 100 | 100 | 100 | 100
T | 499.7273 | 545.1818 | 590.6364 | 636.0909 | 681.5455 | 727 | 772.4545 | 817.9091 | 863.3636
температурная база
t | 20 | 100 | 200 | 300 | 400 | 500 | 600 | 700
KXX | 0.0105 | 0.0113 | 0.0126 | 0.0138 | 0.0151 | 0.0167 | 0.018 | 0.0193
C | 425 | 450 | 475 | 500 | 525 | 550 | 575 | 590
прочностная база
t | 20 | 400 | 500 | 600 | 700 | 800
EX | 20000 | 19000 | 18400 | 17300 | 15500 | 14600
NUXY | 0.3 | 0.3 | 0.3 | 0.3 | 0.3 | 0.3
ALPX | 1.25e-05 | 1.37e-05 | 1.4e-05 | 1.44e-05 | 1.48e-05 | 1.54e-05
DENS | 8.481e-10 | 8.481e-10 | 8.481e-10 | 8.481e-10 | 8.481e-10 | 8.481e-10 | 8.481e-10 | 8.481e-10
lmd/Cp | 29130.86 | 29608.67 | 31277.34 | 32543.33 | 33913.34 | 35801.95 | 36911.15 | 38570.76

## ЭИ698ВД
ЭИ698-ВД - Диск 1 ступени ТВ
Т, С | 20 |  | 500 |  | 600 |  | 650 |  | 700 |  | 750
ρ, кг/м3 | 8320
α·105, 1/К | 1.1 |  | 1.24 |  | 1.27 |  | 1.31 |  | - |  | -
Е, МПа | 200000 |  | 179000 |  | - |  | 160000 |  | 155000 |  | 150000
σ0.2, МПа | 760 |  | 570 |  | 570 |  | - |  | 565 |  | -
σв, МПа | 1220 |  | 1160 |  | 1120 |  | 1080
ψ, % | 25% |  | 30% |  | 27% |  | 25% |  | 25% |  | 25%
| Деф | Напр | Деф | Напр | Деф | Напр | Деф | Напр | Деф | Напр | Деф | Напр
| 0% | 0 | 0% | 0 | 0% | 0 | 0% | 0 | 0% | 0 | 0% | 0
| 0.3% | 600 | 0.3% | 537 | 0.3% | 510 | 0.3% | 480 | 0.3% | 465 | 0.3% | 450
| 0.4% | 680 | 0.4% | 616 | 0.4% | 596 | 0.4% | 585 | 0.4% | 572 | 0.4% | 560
| 0.5% | 730 | 0.5% | 670 | 0.5% | 652.5 | 0.5% | 642 | 0.5% | 627.5 | 0.5% | 602.5
| 0.6% | 767 | 0.6% | 708 | 0.6% | 693 | 0.6% | 680 | 0.6% | 667.5 | 0.6% | 632.5
| 0.7% | 795 | 0.7% | 738 | 0.7% | 725 | 0.7% | 710 | 0.7% | 692.5 | 0.7% | 656
| 0.8% | 818 | 0.8% | 760 | 0.8% | 747.5 | 0.8% | 730 | 0.8% | 712.5 | 0.8% | 675
| 1% | 845 | 1% | 792 | 1% | 778 | 1% | 760 | 1% | 740 | 1% | 702
| 1.1% | 855 | 1.1% | 803 | 1.1% | 788 | 1.1% | 770 | 1.1% | 750 | 1.1% | 712
| 1.2% | 864 | 1.2% | 812 | 1.2% | 796 | 1.2% | 776 | 1.2% | 756 | 1.2% | 720
| 1.3% | 870 | 1.3% | 817.5 | 1.3% | 802 | 1.3% | 783 | 1.3% | 762 | 1.3% | 730
| 4% | 950 | 4% | 900 | 4% | 885 | 4% | 870 | 4% | 850 | 4% | 820
σдл, МПа
Рл-м
t | 100 | 100 | 100 | 100 | 100 | 100 | 100 | 100 | 100
T | -273 | -273 | -273 | -273 | -273 | -273 | -273 | -273 | -273
t | 100 | 200 | 300 | 400 | 500 | 600 | 700
KXX | 0.0117 | 0.0134 | 0.0146 | 0.0159 | 0.0176 | 0.0197 | 0.0213
C | 419 | 460 | 460 | 502 | 545 | 587 | 629
прочностная база
t | 20 | 500 | 600 | 650
EX | 20000 | 17900 | 17000 | 16000
t | 20 | 100 | 200 | 300 | 400 | 500 | 600 | 650
NUXY | 0.3 | 0.3 | 0.3 | 0.3 | 0.3 | 0.3 | 0.3 | 0.3
ALPX | 1.1e-05 | 1.1e-05 | 1.14e-05 | 1.17e-05 | 1.21e-05 | 1.24e-05 | 1.27e-05 | 1.305e-05
DENS | 8.481e-10 | 8.481e-10 | 8.481e-10 | 8.481e-10 | 8.481e-10 | 8.481e-10 | 8.481e-10 | 8.481e-10
| 32924.92 | 34347.88 | 37423.81 | 37346.19 | 38077.56 | 39571.37 | 39928.4