## lopatka
ВТ6
t | 20 | 100 | 200 | 300 | 400 | 500
E | 11900 | 11400 | 10940 | 10800 | 9500 | 8400
Sb | 95 | 85.7 | 74.3 | 64 | 53.7 | 46.5
Ksi | 30 | 32 | 33 | 36 | 38 | 42
Spr | 71 | 54 | 44 | 33 | 31 | 25.5
Кривые деформирования
Eps | S
0 | 0 | 0 | 0 | 0 | 0 | 0
0.2 | 23.8 | 22.8 | 21.88 | 21.6 | 19 | 16.8
0.25 | 29.75 | 28.5 | 27.35 | 27 | 23.75 | 21
0.3 | 35.7 | 34.2 | 32.88 | 32.4 | 28.5 | 25.2
0.4 | 47.6 | 45.6 | 44 | 40 | 35.3 | 30.5
0.5 | 59.5 | 57 | 52 | 45.4 | 38 | 32.8
0.6 | 71.4 | 65.5 | 57 | 47.3 | 38.2 | 33
0.7 | 80 | 70.5 | 58 | 47.67 | 38.36 | 33.14
0.8 | 84.5 | 73 | 58.63 | 47.83 | 38.52 | 33.28
0.9 | 85.7 | 73.38 | 58.76 | 48 | 38.67 | 33.41
1 | 85.78 | 73.5 | 58.92 | 48.17 | 38.83 | 33.55
1.1 | 85.88 | 73.63 | 59.08 | 48.34 | 38.99 | 33.69
1.2 | 85.97 | 73.76 | 59.24 | 48.5 | 39.15 | 33.83
1.3 | 86.06 | 73.88 | 59.4 | 48.67 | 39.31 | 33.96
4 | 88.62 | 77.3 | 63.76 | 53.19 | 43.58 | 37.68

## 2knd
ВТ3-1 | [6 empty] | температурная база
t | 20 | 200 | 300 | 400 | 450 | 500 | t | 25 | 100 | 200 | 300 | 400 | 500
E | 11500 | 11100 | 10800 | 10000 | 9450 | 8900 | DENS | 4.5e-06 | 4.5e-06 | 4.5e-06 | 4.5e-06 | 4.5e-06 | 4.5e-06
Sb | 96 | 79 | 73 | 67 | 64 | 58 | KXX | 0.008 | 0.0088 | 0.0101 | 0.0113 | 0.0126 | 0.0142
Ksi | 25 | 43.3 | 43.3 | 45.8 | 52.5 | 57.5 | C | 430 | 461 | 503 | 545 | 608 | 670
Spr | 76 | 48 | 43.5 | 41.5 | 39.5 | 36.6 | прочностная база
Кривые деформирования | [6 empty] | t | 20 | 300 | 400 | 500 | 600 | 700
Eps | S | [5 empty] | NUXY | 0.3 | 0.3 | 0.3 | 0.3 | 0.3 | 0.3
0 | 0 | 0 | 0 | 0 | 0 | 0 | ALPX | 9.2e-06 | 9.65e-06 | 9.85e-06 | 1.01e-05 | 1.03e-05 | 1.06e-05
0.2 | 23 | 22.2 | 21.6 | 20 | 18.9 | 17.8
0.25 | 28.75 | 27.75 | 27 | 25 | 23.63 | 22.25 | lmd/Cp | 4.134367 | 4.241986 | 4.462116 | 4.607543 | 4.605263 | 4.709784
0.3 | 34.5 | 33.3 | 32.4 | 30 | 28.35 | 26.7
0.4 | 46 | 44.4 | 43.2 | 40 | 37.8 | 35.6
0.5 | 57.5 | 54 | 50.5 | 47.8 | 45.5 | 42
0.6 | 69 | 59.5 | 55.5 | 53 | 50 | 46.1
0.7 | 80 | 63.5 | 58 | 55.3 | 52.2 | 48
0.8 | 86 | 64 | 58.09 | 55.7 | 52.78 | 48.55
0.9 | 90 | 64.17 | 58.24 | 55.88 | 52.85 | 48.6
1 | 91 | 64.31 | 58.4 | 56 | 52.95 | 48.67
1.1 | 91.05 | 64.44 | 58.55 | 56.14 | 53.03 | 48.73
1.2 | 91.1 | 64.58 | 58.7 | 56.27 | 53.12 | 48.8
1.3 | 91.15 | 64.72 | 58.86 | 56.4 | 53.22 | 48.87
1.4 | 91.20154 | 64.85846 | 59.01362 | 56.5281 | 53.31584 | 48.93846
4 | 92.53 | 68.47 | 63 | 59.86 | 55.8 | 50.73

## 1kvd
ВТ8-1 | [6 empty] | температурная база
t | 20 | 300 | 400 | 450 | 500 | 600 | t | 2 | 700
E | 12000 | 10050 | 10000 | 9500 | 9000 | 8000 | DENS | 4.48e-06 | 4.48e-06
Sb | 100 | 80 | 74.5 | 72.7 | 68.2 | 61.8 | KXX | 0.00686 | 0.0168
Ksi | 25 | 32.5 | 33.8 | 34.4 | 37.5 | 47.5 | C | 457.9 | 699
Spr | 72 | 52 | 43 | 39.5 | 36 | 23
Кривые деформирования | [6 empty] | прочностная база
Eps | S | [5 empty] | t | 20 | 300 | 400 | 500 | 600 | 700
0 | 0 | 0 | 0 | 0 | 0 | 0 | EX | 12000 | 10550 | 10000 | 9000 | 8000 | 7000
0.2 | 24 | 20.1 | 20 | 19 | 18 | 16 | ALPX | 7.8e-06 | 8.7e-06 | 8.8e-06 | 9.1e-06 | 9.5e-06 | 9.8e-06
0.25 | 30 | 25.13 | 25 | 23.75 | 22.5 | 20 | MU | 0.3 | 0.3 | 0.3 | 0.3 | 0.3 | 0.3
0.3 | 36 | 30.15 | 30 | 28.5 | 27 | 24
0.4 | 48 | 40.2 | 40 | 38 | 36 | 30 | lmd/Cp | 3.344071 | 5.364807
0.5 | 60 | 50.25 | 48 | 46.8 | 44 | 34.2
0.6 | 72 | 58 | 53.5 | 51.7 | 48.8 | 35.8
0.7 | 80.4 | 63 | 57.8 | 54 | 51.3 | 36.48
0.8 | 84.8 | 65.4 | 59.1 | 55.4 | 51.8 | 36.67
0.9 | 86 | 65.57 | 59.28 | 55.64 | 51.99 | 36.86
1 | 86.13 | 65.73 | 59.45 | 55.83 | 52.17 | 37.05
1.1 | 86.29 | 65.9 | 59.63 | 56.03 | 52.36 | 37.24
1.2 | 86.45 | 66.06 | 59.8 | 56.34 | 52.55 | 37.43
1.4 | 86.76 | 66.39 | 60.15 | 56.62 | 52.92 | 37.81
4 | 90.9 | 70.67 | 64.7 | 61.73 | 57.8 | 42.78
1.3 | 86.59 | 66.23 | 59.95 | 56.507 | 52.742 | 37.623

## 6kvd
ЭП742-ИД - Диск 6 ступени КВД
Т, С | 20 |  | 400 |  | 600 |  | 700
Е, кг/мм2 | 20000 |  | 18231.2 |  | 17300 |  | 15500
Sb, кг/мм2 | 132 |  | 128 |  | 122.5 |  | 112
Пси, % | 19 |  | 16.5 |  | 15 |  | 17
| Деф | Напр | Деф | Напр | Деф | Напр | Деф | Напр
| 0 | 0 | 0 | 0 | 0 | 0 | 0 | 0
| 0.00350625 | 70.125 | 0.00351 | 64 | 0.00364 | 62.972 | 0.00406 | 62.93
| 0.004 | 74.5 | 0.004 | 68.5 | 0.004 | 65.8 | 0.005 | 70.5
| 0.005 | 79.75 | 0.005 | 73.2 | 0.005 | 71.25 | 0.006 | 74.5
| 0.006 | 83 | 0.006 | 77 | 0.006 | 75 | 0.007 | 77.5
| 0.007 | 85.6 | 0.007 | 79.5 | 0.007 | 78 | 0.008 | 79.5
| 0.008 | 87.3 | 0.008 | 81.5 | 0.008 | 80 | 0.009 | 81
| 0.009 | 88.25 | 0.009 | 83 | 0.009 | 81.5 | 0.01 | 81.75
| 0.01 | 88.6 | 0.01 | 83.5 | 0.01 | 82 | 0.011 | 82
| 0.011 | 89 | 0.011 | 84 | 0.011 | 82.5 | 0.013 | 82.6
| 0.04 | 99.5 | 0.04 | 95.5 | 0.04 | 94.25 | 0.04 | 90
температурная база
t | 2 | 700
DENS | 8.32e-06 | 8.32e-06
KXX | 0.0102 | 0.0193
C | 419.9 | 590
прочностная база
t | 20 | 400 | 550 | 600 | 650
EX | 20000 | 18231.2 | 17765.7 | 17300 | 16500
t | 20 | 400 | 500 | 600 | 700
ALPX | 1.25e-05 | 1.37e-05 | 1.4e-05 | 1.44e-05 | 1.48e-05
PRXY | 0.3 | 0.3 | 0.3 | 0.3 | 0.3
lmd/Cp | 2.919651 | 3.931714

## kamera
ВЖ-105 Корпус камеры сгорания
Т, С | 20 |  | 300 |  | 500 |  | 600 |  | 700 |  | 800
Е, кг/мм2 | 19000 |  | 16150 |  | 14600 |  | 14000 |  | 13500 |  | 13000
Sb, кг/мм2 | 110 |  | 108 |  | 107 |  | 105.5 |  | 86 |  | 60
Пси, % | 14 |  | 14.6 |  | 14.8 |  | 15 |  | 15 |  | 14
| Деф | Напр | Деф | Напр | Деф | Напр | Деф | Напр | Деф | Напр
| 0 | 0 | 0 | 0 | 0 | 0 | 0 | 0 | 0 | 0 | 0 | 0
| 0.003158 | 60 | 0.003591 | 58 | 0.003904 | 57 | 0.004036 | 56.5 | 0.003926 | 53 | 0.002946 | 38.3
| 0.004 | 66 | 0.0045 | 64 | 0.00475 | 63 | 0.00475 | 61 | 0.00475 | 59.5 | 0.0037 | 42
| 0.005 | 69 | 0.0055 | 67 | 0.0055 | 65 | 0.0055 | 63.5 | 0.0055 | 62.5 | 0.0045 | 44
| 0.005684 | 70 | 0.006223 | 68.2 | 0.006593 | 67 | 0.00675 | 66.5 | 0.006815 | 65 | 0.005461 | 45
| 0.126 | 110 | 0.127 | 108 | 0.127 | 107 | 0.108 | 105.5 | 0.106 | 86 | 0.105 | 60
| t | 20 | 300 | 500 | 600 | 700 | 800
| ALPX | 1.28e-05 | 1.36e-05 | 1.43e-05 | 1.45e-05 | 1.49e-05 | 1.57e-05
| DENS | 8.29e-10 | 8.29e-10 | 8.29e-10 | 8.29e-10 | 8.29e-10 | 8.29e-10
| ВЖ-105 | Камера | сгорания
| t= | 20 | 300 | 400 | 500 | 600 | 700
| E= | 20000 | 17400 | 16800 | 16100 | 15800 | 14900
| Sb= | 115 | 112.5 | 111.5 | 110.5 | 109 | 90
| Ksi= | 14 | 14.6 | 14.8 | 15 | 15 | 15
| Spr= | 50 | 50 | 50 | 49 | 48.5 | 45
| Кривые | деформирования
| Eps | S
| 0 | 0 | 0 | 0 | 0 | 0 | 0
| 0.2 | 40 | 34.8 | 33.6 | 32.2 | 31.6 | 29.8
| 0.25 | 50 | 43.5 | 42 | 40.25 | 39.5 | 37.25
| 0.3 | 57 | 53.2 | 50 | 48.3 | 47.4 | 44.7
| 0.4 | 65 | 63 | 60.5 | 60 | 59.5 | 55.5
| 0.5 | 69 | 68 | 67.4 | 66.8 | 66.2 | 61.5
| 0.6 | 70.15 | 70.07 | 70 | 69.9 | 69.7 | 64
| 0.7 | 70.53 | 70.42 | 70.33 | 70.19 | 70.15 | 64.21
| 0.8 | 70.92 | 70.77 | 70.67 | 70.51 | 70.49 | 64.48
| 0.9 | 71.3 | 71.11 | 71 | 70.84 | 70.79 | 64.74
| 1 | 71.68 | 71.46 | 71.34 | 71.16 | 71.1 | 65.01
| 1.1 | 72.06 | 71.81 | 71.67 | 71.48 | 71.4 | 65.27
| 1.2 | 72.44 | 72.16 | 72 | 71.8 | 71.71 | 65.54
| 1.4 | 73.2 | 72.86 | 72.68 | 72.42 | 72.32 | 66.07
| 4 | 83.12 | 81.91 | 81.38 | 80.8 | 80.24 | 72.97

## val KVD
ЭИ-698 | [7 empty] | температурная база
t | 20 | 400 | 500 | 600 | 650 | 700 | 750 | t | 20 | 100 | 200 | 300 | 400 | 500 | 600 | 650
E | 20000 | 18200 | 17500 | 16500 | 16000 | 15500 | 15000 | KXX | 0.01042 | 0.0117 | 0.0133 | 0.0149 | 0.0165 | 0.0181 | 0.0197 | 0.0205
Sb | 108 | 103.3 | 98.8 | 95.8 | 93.9 | 88.3 | 78.9 | C | 392.12 | 419 | 452.6 | 486.2 | 519.8 | 553.4 | 587 | 603.8
Ksi | 14 | 13 | 12.8 | 12.5 | 12.3 | 12 | 11.5
Spr | 55 | 47 | 45 | 44 | 43 | 42 | 41 | прочностная база
Кривые деформирования | [7 empty] | t | 20 | 500 | 600 | 650
Eps | S | [6 empty] | EX | 20000 | 17900 | 17000 | 16000
0 | 0 | 0 | 0 | 0 | 0 | 0 | 0
0.2 | 40 | 36.4 | 35 | 33 | 32 | 31 | 30 | t | 20 | 100 | 200 | 300 | 400 | 500 | 600 | 650
0.25 | 50 | 45.5 | 43.75 | 41.25 | 40 | 38.75 | 37.5 | NUXY | 0.3 | 0.3 | 0.3 | 0.3 | 0.3 | 0.3 | 0.3 | 0.3
0.3 | 58 | 51 | 50.5 | 48.5 | 47 | 45 | 44.2 | ALPX | 1.1e-05 | 1.1e-05 | 1.14e-05 | 1.17e-05 | 1.21e-05 | 1.24e-05 | 1.27e-05 | 1.305e-05
0.4 | 66.5 | 60 | 59 | 57 | 55 | 54 | 53 | DENS | 8.481e-10 | 8.481e-10 | 8.481e-10 | 8.481e-10 | 8.481e-10 | 8.481e-10 | 8.481e-10 | 8.481e-10
0.5 | 71 | 64.5 | 63.5 | 61.3 | 60 | 59 | 57.8
0.6 | 72.08 | 66.14 | 64.14 | 62.64 | 62 | 61 | 60 | lmd/Cp | 31332.98 | 32924.92 | 34648.95 | 36134.68 | 37428.34 | 38564.91 | 39571.37 | 40032.59
0.7 | 72.37 | 66.5 | 64.5 | 63 | 62.35 | 61.32 | 60.22
0.8 | 72.65 | 66.85 | 64.85 | 63.35 | 62.71 | 61.63 | 60.44
0.9 | 72.93 | 67.21 | 65.21 | 63.7 | 63.06 | 61.95 | 60.67
1 | 73.21 | 67.56 | 65.56 | 64.06 | 63.42 | 62.27 | 60.89
1.1 | 73.49 | 67.92 | 65.92 | 64.41 | 63.77 | 62.59 | 61.11
1.2 | 73.77 | 68.27 | 66.27 | 64.77 | 64.13 | 62.9 | 61.33
1.4 | 74.33 | 68.98 | 66.98 | 65.48 | 64.83 | 63.54 | 61.78
4 | 81.65 | 78.22 | 76.22 | 74.69 | 74.05 | 71.79 | 67.56
0.35 | 62.5 | 56.4 | 55.5 | 52.5 | 51.8 | 50 | 49.3

## TVD
ЭП742ИД (селект)
Т, С | 20 |  | 400 |  | 500 |  | 600 |  | 700 |  | 800
Е, кг/мм2 | 20000 |  | 19000 |  | 18400 |  | 17300 |  | 15500 |  | 14600
Sb, кг/мм2 | 138 |  | 134 |  | 131.5 |  | 128.5 |  | 118 |  | 92
Пси, % | 19 |  | 16.5 |  | 16 |  | 15 |  | 17 |  | 19
| Деф | Напр | Деф | Напр | Деф | Напр | Деф | Напр | Деф | Напр | Деф | Напр
| 0 | 0 | 0 | 0 | 0 | 0 | 0 | 0 | 0 | 0 | 0 | 0
| 0.0041 | 82 | 0.00417 | 79.23 | 0.0042 | 77.28 | 0.00433 | 74.91 | 0.0047 | 72.85 | 0.00465 | 67.89
| 0.0045 | 87 | 0.0045 | 83 | 0.0045 | 81.25 | 0.00465 | 79.5 | 0.0051 | 78 | 0.0051 | 73.5
| 0.005 | 91.25 | 0.005 | 86.5 | 0.005 | 85.5 | 0.005 | 82.75 | 0.0057 | 83 | 0.0057 | 79.5
| 0.0055 | 94 | 0.0055 | 88.5 | 0.0055 | 88 | 0.0055 | 85.75 | 0.0063 | 86.5 | 0.0063 | 84
| 0.0061 | 96 | 0.006 | 90 | 0.006 | 89.5 | 0.006 | 88 | 0.0067 | 88.2 | 0.0067 | 86
| 0.00685 | 97 | 0.0068 | 91 | 0.0065 | 90.4 | 0.0065 | 89.6 | 0.0072 | 89.5 | 0.0071 | 87.5
| 0.0075 | 97.5 | 0.0075 | 91.6 | 0.007 | 91 | 0.0072 | 90.5 | 0.0078 | 90 | 0.0075 | 88.5
| 0.0082 | 97.9 | 0.008 | 91.9 | 0.008 | 91.5 | 0.008 | 91 | 0.0083 | 90.2 | 0.0081 | 89
| 0.009 | 98.05 | 0.009 | 92.3 | 0.009 | 91.9 | 0.009 | 91.3 | 0.009 | 90.4 | 0.009 | 89.5
| 0.01 | 98.2 | 0.01 | 92.7 | 0.01 | 92.3 | 0.01 | 91.6 | 0.01 | 90.6 | 0.01 | 89.6
| 0.011 | 98.35 | 0.011 | 93.1 | 0.011 | 92.7 | 0.011 | 91.9 | 0.011 | 90.7 | 0.011 | 89.7
| 0.012 | 98.5 | 0.012 | 93.4 | 0.012 | 93.1 | 0.012 | 92.1 | 0.012 | 90.9 | 0.012 | 89.8
| 0.013 | 98.65 | 0.013 | 93.8 | 0.013 | 93.5 | 0.013 | 92.3 | 0.013 | 91 | 0.013 | 89.9
| 0.04 | 104.65 | 0.04 | 100.94 | 0.04 | 100.48 | 0.04 | 99.43 | 0.04 | 95.64 | 0.04 | 90.22
температурная база
| t | 20 | 100 | 200 | 300 | 400 | 500 | 600 | 650
| KXX | 0.010228 | 0.0113 | 0.01264 | 0.01398 | 0.01532 | 0.01666 | 0.018 | 0.01867
| C | 430 | 450 | 475 | 500 | 525 | 550 | 575 | 587.5
прочностная база
| t | 20 | 400 | 500 | 600 | 700 | 800 | 100 | 297
| EX | 20000 | 19000 | 18400 | 17300 | 15500 | 14600 | 20000 | 19520
| NUXY | 0.3 | 0.3 | 0.3 | 0.3 | 0.3 | 0.3
| ALPX | 1.25e-05 | 1.37e-05 | 1.4e-05 | 1.44e-05 | 1.48e-05 | 1.54e-05
| DENS | 8.481e-10 | 8.481e-10 | 8.481e-10 | 8.481e-10 | 8.481e-10 | 8.481e-10 | 8.481e-10 | 8.481e-10
| lmd/Cp | 28046.28 | 29608.67 | 31376.64 | 32967.81 | 34407.44 | 35716.2 | 36911.15 | 37470.49

## TND
ЭП742ИД - Диск ТНД (основной вариант)
Т, С | 20 |  | 400 |  | 500 |  | 600 |  | 700 |  | 800
Е, кг/мм2 | 20000 |  | 19000 |  | 18400 |  | 17300 |  | 15500 |  | 14600
Sb, кг/мм2 | 132 |  | 128 |  | 125.5 |  | 122.5 |  | 112 |  | 86
Пси, % | 19 |  | 16.5 |  | 16 |  | 15 |  | 17 |  | 19
| Деф | Напр | Деф | Напр | Деф | Напр | Деф | Напр | Деф | Напр | Деф | Напр
| 0 | 0 | 0 | 0 | 0 | 0 | 0 | 0 | 0 | 0 | 0 | 0
| 0.00350625 | 70.125 | 0.0034 | 64.6 | 0.00347 | 63.848 | 0.00364 | 62.972 | 0.00406 | 62.93 | 0.00428 | 62.488
| 0.004 | 74.5 | 0.004 | 68.5 | 0.004 | 67 | 0.004 | 65.8 | 0.005 | 70.5 | 0.005 | 69.5
| 0.005 | 79.75 | 0.005 | 73.2 | 0.005 | 72.4 | 0.005 | 71.25 | 0.006 | 74.5 | 0.006 | 73.5
| 0.006 | 83 | 0.006 | 77 | 0.006 | 76 | 0.006 | 75 | 0.007 | 77.5 | 0.007 | 76.5
| 0.007 | 85.6 | 0.007 | 79.5 | 0.007 | 78.8 | 0.007 | 78 | 0.008 | 79.5 | 0.008 | 78.7
| 0.008 | 87.3 | 0.008 | 81.5 | 0.008 | 80.8 | 0.008 | 80 | 0.009 | 81 | 0.009 | 80.2
| 0.009 | 88.25 | 0.009 | 83 | 0.009 | 82 | 0.009 | 81.5 | 0.01 | 81.75 | 0.01 | 80.75
| 0.01 | 88.6 | 0.01 | 83.5 | 0.01 | 82.8 | 0.01 | 82 | 0.011 | 82 | 0.011 | 81
| 0.011 | 89 | 0.011 | 84 | 0.011 | 83.2 | 0.011 | 82.5 | 0.013 | 82.6 | 0.012 | 81.25
| 0.04 | 99.5 | 0.04 | 95.5 | 0.04 | 95 | 0.04 | 94.25 | 0.04 | 90 | 0.04 | 86
температурная база
t | 20 | 100 | 200 | 300 | 400 | 500 | 600 | 700
KXX | 0.0105 | 0.0113 | 0.0126 | 0.0138 | 0.0151 | 0.0167 | 0.018 | 0.0193
C | 425 | 450 | 475 | 500 | 525 | 550 | 575 | 590
прочностная база
t | 20 | 400 | 500 | 600 | 700 | 800
EX | 20000 | 19000 | 18400 | 17300 | 15500 | 14600
NUXY | 0.3 | 0.3 | 0.3 | 0.3 | 0.3 | 0.3
ALPX | 1.25e-05 | 1.37e-05 | 1.4e-05 | 1.44e-05 | 1.48e-05 | 1.54e-05
DENS | 8.481e-10 | 8.481e-10 | 8.481e-10 | 8.481e-10 | 8.481e-10 | 8.481e-10 | 8.481e-10 | 8.481e-10
lmd/Cp | 29130.86 | 29608.67 | 31277.34 | 32543.33 | 33913.34 | 35801.95 | 36911.15 | 38570.76

## 1TV
ЭИ698-ВД - Диск 1 ступени ТВ
Т, С | 20 |  | 500 |  | 600 |  | 650
Е, кг/мм2 | 20000 |  | 17900 |  | 17000 |  | 16000
Sb, кг/мм2 | 122 |  | 116 |  | 112 |  | 108
Пси, % | 28 |  | 25.5 |  | 25 |  | 24.5
| Деф | Напр | Деф | Напр | Деф | Напр | Деф | Напр
| 0 | 0 | 0 | 0 | 0 | 0 | 0 | 0
| 0.003 | 60 | 0.003 | 53.7 | 0.003 | 51 | 0.003 | 48
| 0.004 | 68 | 0.004 | 61.6 | 0.004 | 59.6 | 0.004 | 58.5
| 0.005 | 73 | 0.005 | 67 | 0.005 | 65.25 | 0.005 | 64.2
| 0.006 | 76.7 | 0.006 | 70.8 | 0.006 | 69.3 | 0.006 | 68
| 0.007 | 79.5 | 0.007 | 73.8 | 0.007 | 72.5 | 0.007 | 71
| 0.008 | 81.8 | 0.008 | 76 | 0.008 | 74.75 | 0.008 | 73
| 0.01 | 84.5 | 0.01 | 79.2 | 0.01 | 77.8 | 0.01 | 76
| 0.011 | 85.5 | 0.011 | 80.3 | 0.011 | 78.8 | 0.011 | 77
| 0.012 | 86.4 | 0.012 | 81.2 | 0.012 | 79.6 | 0.012 | 77.6
| 0.013 | 87 | 0.013 | 81.75 | 0.013 | 80.2 | 0.013 | 78.3
| 0.04 | 95 | 0.04 | 90 | 0.04 | 88.5 | 0.04 | 87
температурная база
t | 100 | 200 | 300 | 400 | 500 | 600 | 700
KXX | 0.0117 | 0.0134 | 0.0146 | 0.0159 | 0.0176 | 0.0197 | 0.0213
C | 419 | 460 | 460 | 502 | 545 | 587 | 629
прочностная база
t | 20 | 500 | 600 | 650
EX | 20000 | 17900 | 17000 | 16000
t | 20 | 100 | 200 | 300 | 400 | 500 | 600 | 650
NUXY | 0.3 | 0.3 | 0.3 | 0.3 | 0.3 | 0.3 | 0.3 | 0.3
ALPX | 1.1e-05 | 1.1e-05 | 1.14e-05 | 1.17e-05 | 1.21e-05 | 1.24e-05 | 1.27e-05 | 1.305e-05
DENS | 8.481e-10 | 8.481e-10 | 8.481e-10 | 8.481e-10 | 8.481e-10 | 8.481e-10 | 8.481e-10 | 8.481e-10
| 32924.92 | 34347.88 | 37423.81 | 37346.19 | 38077.56 | 39571.37 | 39928.4